## Sheet1
Sl. No. | Name | Type | Reference tickness (in um) | Band gap,Eg (eV) | Electronaffinity,chi (eV) | Dielectric permitivity | CB effective density of states | VB effective density of states | Electron mobility | Hole mobility | Shallow donor density ND | Shallow Acceptor density NA | Defect Density | Electron thermal velocity | Hole thermal velocity | References
1 | FTO | Contact | 0.5 | 3.5 | 4 | 9 | 2.2e+18 | 1.8e+19 | 20 | 10 | 1e+19 | 0 | 1000000000000000 | 10000000 | 10000000 |  | https://link.springer.com/article/10.1007/s11082-021-03175-5
2 | MASnI3 | Absorber | 0.4 | 1.3 | 4.17 | 8.2 | 1e+18 | 1e+18 | 1.6 | 1.6 | 0 | 1e+17 | 1000000000000000 | 10000000 | 10000000
3 | C60 | HTL | 0.03 | 1.7 | 3.9 | 4.2 | 8e+19 | 8e+19 | 0.08 | 0.0035 | 0 | 1e+18 | 1000000000000000 | 10000000 | 10000000
4 | PCBM | ETL |  | 2 | 3.9 | 3.9 |  |  | 0.2 | 0.2 |  |  | 1000000000000000 | 10000000 | 10000000
5 | CdS | ETL |  | 2.4 | 4.2 | 10 |  |  | 100 | 25 |  |  | 1000000000000000 | 10000000 | 10000000
6 | IGZO | ETL |  | 3.05 | 4.16 | 10 |  |  | 15 | 0.1 |  |  | 1000000000000000 | 10000000 | 10000000
7 | ZnO | ETL |  | 3.3 | 4.1 | 9 |  |  | 100 | 25 |  |  | 1000000000000000 | 10000000 | 10000000
8 | Cu2O | HTL | 0.15 | 2.17 | 3.2 | 7.11 | 2.02e+18 | 1.1e+19 | 200 | 80 | 0 | 1e+18 | 1000000000000000 | 10000000 | 10000000 | Hossain and Alharbi, 2013; M. T. Islam et al., 2020; Lee et al., 2014 | https://doi.org/10.1016/j.solener.2021.07.057
9 | MAGeI3 | Absorber |  | 1.9 | 3.98 | 10 | 10000000000000000 | 1000000000000000 | 16.2 | 10.1 | 1000000000 | 1000000000 | 1000000000000000 | 10000000 | 10000000 | Kanoun et al., 2019; Zhao et al., 2017b
10 | TiO2 | ETL | 0.15 | 3.26 | 4.2 | 10 | 2e+17 | 6e+17 | 100 | 25 | 1e+17 | 0 | 1000000000000000 | 10000000 | 10000000 | Bak et al., 2008; Mebadi et al., 2014
11 | MAPbI3 | Absorber |  | 1.55 | 3.93 | 10 | 2.75e+18 | 3.9e+18 | 1 | 1 | 1000000000 | 1000000000 | 1000000000000000 | 10000000 | 10000000 | Manser and Kamat, 2014
12 | CuI | HTL | 0.035 | 3.1 | 2.1 | 6.5 | 2.2e+19 | 1.9e+19 | 43.9 | 0.0002 | 0 | 1e+18 | 1000000000000000 | 10000000 | 10000000 |  | https://doi.org/10.1016/j.matpr.2021.02.253
13 | CsSn0.5Ge0.5I3 | Absorber | 0.4 | 1.5 | 3.9 | 28 | 3.1e+18 | 3.18e+18 | 974 | 213 | 0 | 1e+18 | 1000000000000000 | 10000000 | 10000000
14 | Zno NP | ETL | 0.035 | 2.1 | 3.9 | 3.9 | 2.2e+19 | 2.2e+19 | 0.001 | 0.001 | 1e+18 | 0 | 1000000000000000 | 10000000 | 10000000
15 | SnO2:F | ETL |  | 3.5 | 4.4 | 9 | 2.2e+18 | 1.8e+19 | 10000000 | 10000000 | 2000 | 100 | 1000000000000000 | 10000000 | 10000000
16 | TiO2 | ETL | 0.04 | 3.2 | 3.9 | 9 | 1e+21 | 2e+20 | 20 | 10 | 1e+19 | 1 | 1000000000000000 | 10000000 | 10000000
17 | Spiro-omeTAD | HTL |  | 3.17 | 2.1 | 3 | 2.5e+18 | 1.8e+19 | 0.0002 | 0.0002 | 0 | 1e+18 | 1000000000000000 | 10000000 | 10000000 |  | https://doi.org/10.1016/j.optmat.2022.112057
18 | CuSCN | HTL |  | 3.4 | 2.1 | 10 | 2.5e+18 | 1.8e+19 | 1 | 1 | 0 | 1e+18 | 1000000000000000 | 10000000 | 10000000
19 | NiO | HTL |  | 3.8 | 1.46 | 10.7 | 2.8e+19 | 1e+19 | 28 | 28 | 0 | 1e+18 | 1000000000000000 | 10000000 | 10000000
20 | P3HT | HTL |  | 1.7 | 3.5 | 3 | 2e+21 | 2e+21 | 0.0186 | 0.0186 | 0 | 1e+18 | 1000000000000000 | 10000000 | 10000000
21 | CuSbS2 | HTL |  | 1.58 | 4.2 | 14.6 | 2e+18 | 1e+19 | 49 | 49 | 0 | 1e+18 | 1000000000000000 | 10000000 | 10000000
22 | PEDOT:PSS | HTL |  | 2.2 | 2.9 | 3 | 2200000000000000 | 1.8e+18 | 0.0002 | 0.0002 | 0 | 1e+18 | 1000000000000000 | 10000000 | 10000000
23 | Cs2SnI6 | Absorber | 0.7 | 1.26 | 4.23 | 16.7 | 1e+18 | 1e+21 | 310 | 42 | 0 | 1e+17 |  | 10000000 | 10000000 |  | DOI: 10.1002/adts.202200207
24 | GO | ETL | 0.01-0.05 | 3 | 3.86 | 9 | 2.2e+18 | 1.8e+19 | 100 | 30 | 1000000000000000 | 0 |  | 10000000 | 10000000 |  | DOI: DOI: 10.1002/adts.202200207
25
26
27
28
29
30
31
32
33
34
35
36
37
38
39
40
41
42
43
44
45
46
47
48